## Лист1
наименование изделий | размеры (мм) | объем (куб.м) | вес (тн) | нагрузка (кН/м) | нагрузка (кгс/м)
2ПБ 10-1-п | 1030х120х140 | 0.017 | 0.043 | 0.98 | 100
2ПБ 13-1-п | 1290х120х140 | 0.022 | 0.054 | 0.98 | 100
2ПБ 16-2-п | 1590х120х140 | 0.026 | 0.065 | 1.96 | 200
2ПБ 17-2-п | 1680х120х140 | 0.028 | 0.071 | 1.96 | 200
2ПБ 19-3-п | 1940х120х140 | 0.033 | 0.081 | 2.94 | 300
2ПБ 22-3-п | 2200х120х140 | 0.037 | 0.092 | 2.94 | 300
2ПБ 25-3-п | 2460х120х140 | 0.041 | 0.103 | 2.94 | 300
2ПБ 26-4-п | 2590х120х140 | 0.044 | 0.109 | 3.92 | 400
2ПБ 29-4-п | 2850х120х140 | 0.048 | 0.12 | 3.92 | 400
2ПБ 30-4-п | 2950х120х140 | 0.05 | 0.125 | 3.92 | 400
3ПБ 13-37-п | 1290х120х220 | 0.034 | 0.085 | 37.27 | 3800
3ПБ 16-37-п | 1550х120х220 | 0.041 | 0.102 | 37.27 | 3800
3ПБ 18-37-п | 1810х120х220 | 0.048 | 0.119 | 37.27 | 3800
3ПБ 21-8-п | 2070х120х220 | 0.055 | 0.137 | 7.85 | 800
3ПБ 25-8-п | 2460х120х220 | 0.065 | 0.162 | 7.85 | 800
ПБ 27-8-п | 2720х120х220 | 0.072 | 0.18 | 7.85 | 800
3ПБ 30-8-п | 2980х120х220 | 0.079 | 0.197 | 7.85 | 800
3ПБ 34-4-п | 3370х120х220 | 0.089 | 0.222 | 3.92 | 400
3ПБ 36-4-п | 3630х120х220 | 0.096 | 0.24 | 3.92 | 400
3ПБ 39-8-п | 3890-120х220 | 0.102 | 0.253 | 7.85 | 800
5ПБ 21-27-п | 2070х250х220 | 0.114 | 0.285 | 27.46 | 2800
5ПБ 25-27-п | 2460х250х220 | 0.135 | 0.338 | 27.46 | 2800
5ПБ 25-37-п | 2460х250х220 | 0.135 | 0.338 | 37.27 | 3800
5ПБ 27-37-п | 2720х250х220 | 0.15 | 0.375 | 37.27 | 3800
5ПБ 30-37-п | 2980х250х220 | 0.164 | 0.41 | 37.27 | 3800
5ПБ 34-20-п | 3370х250х220 | 0.185 | 0.463 | 19.61 | 2000
5ПБ 36-20-п | 3630х250х220 | 0.2 | 0.5 | 19.61 | 2000